## Hoja1
Cement | BlastFurnaceSlag | FlyAsh | Water | Superplasticizer | CoarseAggregate | FineAggregate | Age | Threshold | ConcreteComprenssiveStrength
0.160731 | 0.037841 | 0.861569 | 0.279553 | 0.127329 | 0.596802 | 0.658304 | 0.035714 | 1 | 0.341597
0.305936 | 0 | 0 | 0.56869 | 0 | 0.485465 | 0.730055 | 1 | 1 | 0.283418
0.287671 | 0.951864 | 0 | 0.510383 | 0 | 0.45 | 0.201455 | 0.016484 | 1 | 0.244051
0.464155 | 0.566221 | 0 | 0.652556 | 0 | 0.477907 | 0.092825 | 0.244505 | 1 | 0.651177
0.374429 | 0.317195 | 0 | 0.848243 | 0 | 0.380814 | 0.190667 | 1 | 1 | 0.630123
0.785388 | 0.066778 | 0.394803 | 0.321086 | 0.360248 | 0.482558 | 0.296036 | 0.005495 | 1 | 0.282671
0.309361 | 0.660824 | 0 | 0.848243 | 0 | 0.380814 | 0 | 0.491758 | 1 | 0.422574
0.265297 | 0.15192 | 0.618691 | 0.151757 | 0.369565 | 0.798546 | 0.498495 | 0.035714 | 1 | 0.418961
0.173516 | 0.361157 | 0.592704 | 0.464057 | 0.111801 | 0.599709 | 0.383342 | 0.035714 | 1 | 0.397533
0.511416 | 0 | 0.689655 | 0.616613 | 0.341615 | 0 | 0.496739 | 0.074176 | 1 | 0.477763
0.851598 | 0.330551 | 0 | 0.473642 | 0.276398 | 0.148546 | 0.470396 | 0.151099 | 1 | 0.871683
0.527397 | 0 | 0 | 0.560703 | 0 | 0.378488 | 0.623683 | 0.074176 | 1 | 0.369254
0.254566 | 0 | 0.870565 | 0.261981 | 0.363354 | 0.730523 | 0.455344 | 0.151099 | 1 | 0.611686
0.527397 | 0 | 0 | 0.560703 | 0 | 0.378488 | 0.623683 | 0.016484 | 1 | 0.262489
0.094977 | 0 | 0.874063 | 0.292332 | 0.555901 | 0.411919 | 0.62845 | 0.074176 | 1 | 0.163075
0.291553 | 0 | 0.590705 | 0.586262 | 0.189441 | 0.660174 | 0.410436 | 0.035714 | 1 | 0.249035
0.541096 | 0 | 0 | 0.600639 | 0 | 0.485465 | 0.469142 | 1 | 1 | 0.455463
0.292237 | 0 | 0.591204 | 0.588658 | 0.142857 | 0.663954 | 0.412945 | 0.151099 | 1 | 0.363897
0.186986 | 0.341124 | 0 | 0.652556 | 0 | 0.459884 | 0.516809 | 0.005495 | 1 | 0.032017
0.654338 | 0.270173 | 0 | 0.288339 | 0.375776 | 0.148546 | 0.832163 | 0.005495 | 1 | 0.321041
0.186986 | 0.341124 | 0 | 0.652556 | 0 | 0.459884 | 0.516809 | 0.244505 | 1 | 0.37623
0.785388 | 0.066778 | 0.394803 | 0.321086 | 0.360248 | 0.482558 | 0.296036 | 0.016484 | 1 | 0.444624
0.621005 | 0 | 0 | 0.544728 | 0.217391 | 0.616279 | 0.341194 | 0.074176 | 1 | 0.457456
0.481735 | 0 | 0.564718 | 0.448882 | 0.248447 | 0.584302 | 0.238334 | 0.074176 | 1 | 0.429426
0.220548 | 0.368392 | 0 | 0.560703 | 0 | 0.515698 | 0.580783 | 0.491758 | 1 | 0.490719
0.424658 | 0.534224 | 0 | 0.560703 | 0 | 0.380814 | 0.310587 | 0.016484 | 1 | 0.263984
0.265297 | 0.15192 | 0.618691 | 0.151757 | 0.369565 | 0.798546 | 0.498495 | 0.151099 | 1 | 0.743242
0.085845 | 0.582638 | 0 | 0.560703 | 0 | 0.715116 | 0.53412 | 0.244505 | 1 | 0.461318
0.445662 | 0 | 0.587206 | 0.423323 | 0.295031 | 0.644767 | 0.400151 | 0.271978 | 1 | 0.677837
0.954338 | 0 | 0 | 0.384984 | 0.161491 | 0.156977 | 0.654792 | 0.074176 | 1 | 0.721938
0.305936 | 0 | 0 | 0.56869 | 0 | 0.485465 | 0.730055 | 0.016484 | 1 | 0.095428
0.73516 | 0.061213 | 0.65967 | 0.36901 | 0.276398 | 0.061047 | 0.39137 | 0.074176 | 1 | 0.869191
0.099087 | 0 | 0.894053 | 0.638179 | 0.242236 | 0.06686 | 0.689162 | 0.074176 | 1 | 0.10228
0.737443 | 0.295771 | 0 | 0.253195 | 0.512422 | 0.148546 | 0.735324 | 0.005495 | 1 | 0.387069
0.395205 | 0 | 0.606697 | 0.301118 | 0.307453 | 0.734302 | 0.460361 | 0.151099 | 1 | 0.679208
0.538584 | 0.525876 | 0 | 0.424121 | 0.295031 | 0.417733 | 0.405921 | 0.005495 | 1 | 0.27121
0.291553 | 0 | 0.590705 | 0.586262 | 0.189441 | 0.660174 | 0.410436 | 0.005495 | 1 | 0.137411
0.125571 | 0.65665 | 0 | 0.560703 | 0 | 0.390698 | 0.469644 | 0.016484 | 1 | 0.181388
0.150685 | 0.11714 | 0.818591 | 0 | 0.177019 | 0.749128 | 0.466884 | 0.035714 | 1 | 0.192974
0.231735 | 0.849471 | 0 | 0.652556 | 0 | 0.472093 | 0.090316 | 0.005495 | 1 | 0.090071
0.541096 | 0 | 0 | 0.504792 | 0 | 0.752907 | 0.401405 | 0.074176 | 1 | 0.365267
0.121005 | 0.509182 | 0 | 0.56869 | 0.279503 | 0.715116 | 0.258404 | 0.074176 | 1 | 0.198704
0.205479 | 0.801336 | 0 | 0.560703 | 0 | 0.374419 | 0.306322 | 0.074176 | 1 | 0.46082
0.73516 | 0.061213 | 0.65967 | 0.448882 | 0.263975 | 0.061047 | 0.39137 | 0.074176 | 1 | 0.743989
0.456621 | 0 | 0 | 0.648562 | 0 | 0.502907 | 0.559458 | 0.035714 | 1 | 0.196836
0.129224 | 0.414302 | 0.57971 | 0.425719 | 0.465838 | 0.442733 | 0.315354 | 0.074176 | 1 | 0.315809
0.785388 | 0.066778 | 0.394803 | 0.321086 | 0.360248 | 0.482558 | 0.296036 | 0.074176 | 1 | 0.606578
0.120548 | 0 | 0.713643 | 0.571086 | 0.282609 | 0.716279 | 0.257652 | 0.074176 | 1 | 0.126199
0.223744 | 0.370061 | 0 | 0.560703 | 0 | 0.477907 | 0.532363 | 0.005495 | 1 | 0.113118
0.202511 | 0 | 0.626687 | 0.321885 | 0.242236 | 0.840116 | 0.526844 | 0.271978 | 1 | 0.476392
0.252511 | 0 | 0.501749 | 0.300319 | 0.322981 | 0.589535 | 0.77722 | 0.151099 | 1 | 0.524106
0.594977 | 0.525876 | 0 | 0.344249 | 0.360248 | 0.417733 | 0.405921 | 0.016484 | 1 | 0.667373
0.287671 | 0.951864 | 0 | 0.510383 | 0 | 0.45 | 0.201455 | 0.074176 | 1 | 0.465554
0.737443 | 0.295771 | 0 | 0.236422 | 0.57764 | 0.392442 | 0.526091 | 0.074176 | 1 | 0.740875
0.211644 | 0 | 0.502249 | 0.34984 | 0.232919 | 0.597093 | 0.782489 | 0.035714 | 1 | 0.282297
0.255251 | 0.272955 | 0.122439 | 0.478434 | 0.208075 | 0.770349 | 0.480432 | 0.151099 | 1 | 0.558116
0.442922 | 0 | 0 | 0.51278 | 0 | 0.840116 | 0.439037 | 0.074176 | 1 | 0.284664
0.547945 | 0.105732 | 0 | 0.848243 | 0 | 0.380814 | 0.190667 | 0.491758 | 1 | 0.620282
0.228311 | 0.030607 | 0.704648 | 0.672524 | 0.052795 | 0.409884 | 0.519318 | 0.074176 | 1 | 0.244674
0.342466 | 0 | 0 | 0.504792 | 0 | 0.901163 | 0.476668 | 0.074176 | 1 | 0.21627
0.257763 | 0.149694 | 0.609195 | 0.269968 | 0.298137 | 0.620058 | 0.468138 | 0.035714 | 1 | 0.45185
0.349315 | 0 | 0 | 0.560703 | 0 | 0.258139 | 0.880582 | 0.244505 | 1 | 0.243304
0.73516 | 0.061213 | 0.65967 | 0.36901 | 0.276398 | 0.061047 | 0.39137 | 0.005495 | 1 | 0.370998
0.888128 | 0.072343 | 0.614693 | 0.704473 | 0.121118 | 0.235465 | 0.263422 | 0.016484 | 1 | 0.38819
0.646119 | 0 | 0 | 0.51278 | 0 | 0.479651 | 0.423984 | 0.005495 | 1 | 0.154105
0.522831 | 0 | 0 | 0.560703 | 0 | 0.514535 | 0.579528 | 0.074176 | 1 | 0.362776
0.650685 | 0.055648 | 0.469765 | 0.28115 | 0.431677 | 0.398256 | 0.629704 | 0.005495 | 1 | 0.288775
0.48242 | 0.729549 | 0 | 0.428914 | 0.267081 | 0.714826 | 0.044656 | 0.005495 | 1 | 0.329762
0.211644 | 0 | 0.502249 | 0.34984 | 0.232919 | 0.597093 | 0.782489 | 0.005495 | 1 | 0.126075
0.673516 | 0.047858 | 0.789605 | 0.361022 | 0.645963 | 0.482558 | 0.097842 | 0.074176 | 1 | 0.664258
0.160731 | 0.037841 | 0.861569 | 0.279553 | 0.127329 | 0.596802 | 0.658304 | 0.151099 | 1 | 0.417591
0.452055 | 0 | 0 | 0.496805 | 0 | 0.796512 | 0.504265 | 0.074176 | 1 | 0.305469
0.762557 | 0 | 0 | 0.768371 | 0 | 0.108721 | 0.315354 | 0.074176 | 1 | 0.268095
0.494977 | 0.591263 | 0 | 0.270767 | 0.444099 | 0.148546 | 0.718515 | 0.247253 | 1 | 0.81936
0.342694 | 0.270173 | 0.377811 | 0.57508 | 0.257764 | 0.100291 | 0.570497 | 0.074176 | 1 | 0.387069
0.424658 | 0.534224 | 0 | 0.560703 | 0 | 0.380814 | 0.310587 | 0.074176 | 1 | 0.454342
0.228311 | 0.030607 | 0.704648 | 0.672524 | 0.052795 | 0.409884 | 0.519318 | 0.016484 | 1 | 0.158714
0.116438 | 0.283806 | 0 | 0.560703 | 0 | 0.252907 | 0.875815 | 0.244505 | 1 | 0.298866
0.484018 | 0.40345 | 0.564718 | 0.456869 | 0.248447 | 0.197674 | 0.240843 | 0.074176 | 1 | 0.546904
0.633562 | 0.420701 | 0 | 0.25639 | 0.493789 | 0.968895 | 0.027597 | 0.247253 | 1 | 0.674847
0.077626 | 0.450751 | 0.629685 | 0.400958 | 0.310559 | 0.354651 | 0.426493 | 0.074176 | 1 | 0.333126
0.46347 | 0 | 0.49975 | 0.592652 | 0.310559 | 0.459302 | 0.278475 | 0.074176 | 1 | 0.346207
0.254566 | 0 | 0.870565 | 0.298722 | 0.363354 | 0.705232 | 0.446312 | 0.151099 | 1 | 0.609568
0.132877 | 0.523094 | 0.731634 | 0.65016 | 0.350932 | 0.080523 | 0.290266 | 0.074176 | 1 | 0.410863
0.231735 | 0.377574 | 0 | 0.510383 | 0 | 0.8 | 0.414701 | 0.074176 | 1 | 0.252896
0.493151 | 0 | 0.629685 | 0.704473 | 0.186335 | 0.174419 | 0.358756 | 0.074176 | 1 | 0.470039
0.202511 | 0 | 0.626687 | 0.321885 | 0.242236 | 0.840116 | 0.526844 | 0.151099 | 1 | 0.411237
0.684475 | 0.263495 | 0 | 0.204473 | 0.354037 | 0.423837 | 0.647516 | 0.074176 | 1 | 0.824343
0.143836 | 0 | 0.717641 | 0.335463 | 0 | 0.594767 | 0.769945 | 0.005495 | 1 | 0.150368
0.56621 | 0 | 0 | 0.648562 | 0 | 0.502907 | 0.454089 | 0.035714 | 1 | 0.251651
0.395205 | 0 | 0.606697 | 0.301118 | 0.307453 | 0.734302 | 0.460361 | 0.005495 | 1 | 0.267472
0.908676 | 0 | 0 | 0.624601 | 0 | 0.94186 | 0.047667 | 0.016484 | 1 | 0.384702
0.095434 | 0.379243 | 0.530735 | 0.449681 | 0.232919 | 0.40843 | 0.452333 | 0.074176 | 1 | 0.296748
0.248174 | 0.879521 | 0 | 0.510383 | 0 | 0.511628 | 0.239087 | 0.074176 | 1 | 0.442008
0.541096 | 0 | 0 | 0.504792 | 0 | 0.77907 | 0.401405 | 0.074176 | 1 | 0.367634
0.500913 | 0 | 0.63918 | 0.484824 | 0.357143 | 0.200872 | 0.465881 | 0.074176 | 1 | 0.435281
0.228311 | 0.030607 | 0.704648 | 0.672524 | 0.052795 | 0.409884 | 0.519318 | 0.005495 | 1 | 0.093684
0.492922 | 0 | 0.632184 | 0.702077 | 0.177019 | 0.172965 | 0.357752 | 0.074176 | 1 | 0.470039
0.09589 | 0.378408 | 0.529735 | 0.448882 | 0.217391 | 0.406977 | 0.451581 | 0.074176 | 1 | 0.296624
0.314155 | 1 | 0 | 0.510383 | 0 | 0.408721 | 0.176367 | 0.074176 | 1 | 0.462315
0.541096 | 0 | 0 | 0.600639 | 0 | 0.485465 | 0.469142 | 0.491758 | 1 | 0.425065
0.310731 | 0 | 0.470265 | 0.518371 | 0.217391 | 0.432849 | 0.634722 | 0.151099 | 1 | 0.464183
0.131963 | 0.695604 | 0 | 0.372204 | 0.378882 | 0.721802 | 0.236327 | 0.074176 | 1 | 0.462564
0.468037 | 0 | 0 | 0.56869 | 0 | 0.485465 | 0.546914 | 0.005495 | 1 | 0.127196
0.424658 | 0.534224 | 0 | 0.560703 | 0 | 0.380814 | 0.310587 | 0.244505 | 1 | 0.600473
0.342466 | 0 | 0 | 0.504792 | 0 | 0.901163 | 0.476668 | 0.074176 | 1 | 0.21627
0.654338 | 0.270173 | 0 | 0.288339 | 0.375776 | 0.148546 | 0.832163 | 0.074176 | 1 | 0.602591
0.143836 | 0 | 0.717641 | 0.335463 | 0 | 0.594767 | 0.769945 | 0.035714 | 1 | 0.181263
0.623288 | 0 | 0 | 0.51278 | 0 | 0.688953 | 0.41144 | 0.016484 | 1 | 0.295627
0.085845 | 0.582638 | 0 | 0.560703 | 0 | 0.715116 | 0.53412 | 0.986264 | 1 | 0.527844
0.623288 | 0.260991 | 0 | 0.038339 | 0.726708 | 0.148546 | 1 | 0.247253 | 1 | 0.749595
0.50274 | 0 | 0.577711 | 0.592652 | 0.322981 | 0.049128 | 0.550427 | 0.074176 | 1 | 0.359412
0.309361 | 0.660824 | 0 | 0.848243 | 0 | 0.380814 | 0 | 0.739011 | 1 | 0.449483
0.769406 | 0.492487 | 0 | 0.51278 | 0.34472 | 0.243895 | 0.28575 | 0.247253 | 1 | 0.884141
0.118721 | 0.400668 | 0.55972 | 0.784345 | 0.310559 | 0.354651 | 0.160562 | 0.074176 | 1 | 0.176529
0.737443 | 0.295771 | 0 | 0.236422 | 0.57764 | 0.392442 | 0.526091 | 0.016484 | 1 | 0.554005
0.254566 | 0 | 0.870565 | 0.298722 | 0.363354 | 0.705232 | 0.446312 | 0.035714 | 1 | 0.339604
0.107306 | 0.328325 | 0.45977 | 0.488818 | 0.217391 | 0.44186 | 0.466633 | 0.074176 | 1 | 0.263984
0.509132 | 0 | 0 | 0.496805 | 0 | 0.761628 | 0.47416 | 0.016484 | 1 | 0.189486
0.48105 | 0.402615 | 0 | 0.04393 | 0.248447 | 0.577616 | 0.572504 | 0.074176 | 1 | 0.525601
0.13242 | 0.695604 | 0 | 0.36901 | 0.372671 | 0.72093 | 0.235825 | 0.074176 | 1 | 0.462439
0.1621 | 0.32276 | 0 | 0.560703 | 0 | 0.423837 | 0.659308 | 0.244505 | 1 | 0.370873
0.150685 | 0.11714 | 0.818591 | 0 | 0.177019 | 0.749128 | 0.466884 | 0.271978 | 1 | 0.459699
0.099772 | 0.480245 | 0 | 0.480032 | 0.10559 | 0.537209 | 0.558956 | 0.074176 | 1 | 0.266725
0.538584 | 0.525876 | 0 | 0.424121 | 0.295031 | 0.417733 | 0.405921 | 0.151099 | 1 | 0.71708
0.456621 | 0 | 0 | 0.648562 | 0 | 0.502907 | 0.559458 | 0.491758 | 1 | 0.304099
0.522831 | 0 | 0 | 0.560703 | 0 | 0.514535 | 0.579528 | 0.244505 | 1 | 0.434783
0.461187 | 0.211464 | 0 | 0.848243 | 0 | 0.380814 | 0.190667 | 0.739011 | 1 | 0.648437
0.116667 | 0.40345 | 0.564718 | 0.452875 | 0.248447 | 0.192442 | 0.57702 | 0.074176 | 1 | 0.297745
0.634703 | 0 | 0 | 0.848243 | 0 | 0.380814 | 0.190667 | 0.244505 | 1 | 0.630123
0.965753 | 0 | 0 | 0.536741 | 0 | 0.94186 | 0.047667 | 0.005495 | 1 | 0.392052
0.623288 | 0 | 0 | 0.51278 | 0 | 0.688953 | 0.41144 | 0.074176 | 1 | 0.446991
0.201598 | 0 | 0.625687 | 0.320287 | 0.307453 | 0.834593 | 0.523332 | 0.271978 | 1 | 0.47415
0.031963 | 0.481358 | 0 | 0.560703 | 0 | 0.316279 | 0.747366 | 0.016484 | 1 | 0.096674
0.093607 | 0.471341 | 0.713143 | 0.550319 | 0.26087 | 0.483721 | 0.124185 | 0.074176 | 1 | 0.341348
0.785388 | 0.066778 | 0.394803 | 0.321086 | 0.360248 | 0.482558 | 0.296036 | 0.005495 | 1 | 0.261866
0.394977 | 0 | 0 | 0.488818 | 0 | 0.834302 | 0.536879 | 0.074176 | 1 | 0.276193
0.563927 | 0 | 0 | 0.560703 | 0 | 0.715116 | 0.531862 | 0.986264 | 1 | 0.495827
0.25137 | 0 | 0.607696 | 0.467252 | 0.177019 | 0.74593 | 0.464877 | 0.074176 | 1 | 0.281176
0.650685 | 0.055648 | 0.469765 | 0.28115 | 0.444099 | 0.398256 | 0.629704 | 0.151099 | 1 | 0.672854
0.863014 | 0 | 0 | 0.560703 | 0 | 0.393023 | 0.296538 | 0.005495 | 1 | 0.274947
0.374429 | 0.311631 | 0.434783 | 0.448882 | 0.310559 | 0.31686 | 0.378826 | 0.074176 | 1 | 0.462066
0.633562 | 0.420701 | 0 | 0.25639 | 0.493789 | 0.968895 | 0.027597 | 0.151099 | 1 | 0.654915
0.08653 | 0.368948 | 0.516242 | 0.626997 | 0.229814 | 0.334302 | 0.3999 | 0.074176 | 1 | 0.424941
0.423059 | 0.335281 | 0.469265 | 0.525559 | 0.285714 | 0.300581 | 0.255645 | 0.074176 | 1 | 0.516631
0.541553 | 0 | 0 | 0.510383 | 0 | 0.779651 | 0.402158 | 0.074176 | 1 | 0.368382
0.211644 | 0 | 0.502249 | 0.386581 | 0.232919 | 0.572674 | 0.772203 | 0.035714 | 1 | 0.273452
0.586758 | 0.052866 | 0.704648 | 0.257188 | 0.338509 | 0.409884 | 0.519318 | 0.151099 | 1 | 0.802915
0.474886 | 0 | 0 | 0.560703 | 0 | 0.613372 | 0.592072 | 0.074176 | 1 | 0.317678
0.121005 | 0.509182 | 0 | 0.56869 | 0.279503 | 0.22093 | 0.687406 | 0.074176 | 1 | 0.267348
0.634703 | 0 | 0 | 0.848243 | 0 | 0.380814 | 0.190667 | 0.739011 | 1 | 0.634982
0.527397 | 0 | 0 | 0.560703 | 0 | 0.378488 | 0.623683 | 0.244505 | 1 | 0.490221
0.509132 | 0 | 0 | 0.496805 | 0 | 0.761628 | 0.47416 | 0.074176 | 1 | 0.351813
0.335845 | 0 | 0.493753 | 0.289936 | 0.397516 | 0.543023 | 0.74009 | 0.035714 | 1 | 0.328267
0.070776 | 0.556483 | 0 | 0.560703 | 0 | 0.367442 | 0.615153 | 0.016484 | 1 | 0.141149